## cutfit fwhm
Standard normal distribution:
[8 empty] | automatic |  |  |  | << especially breaks down if distribution broadness comparable to detector fov size (21°x21°) |  | gemessen contour |  | << fwhm readout from contour plots. Less accurate but generally more reliable. | [11 empty] | Abschätzung mittels Gaussverteilung, extrapoliert |  |  |  | percentile | full width | ratio
energy
[8 empty] | automatic | automatic | automatic | automatic | automatic | automatic | contour | contour | contour | contour | contour | contour | None | None | None | None | None | None | None |  | Wherever the 50% contour line reaches the detector edges, the FWHMs were estimated by extrapolating a narrower contour line (60% - 80% of the peak value) |  |  |  | 50% | 2.35482 | 1
geo | sample | coating | roughness | location | incident_angle | species | recoil_props | 195 | 250 | 390 | 500 | 780 | 1000 | 195 | 250 | 390 | 500 | 780 | 1000 | 14 | 27 | 52 | 102 | 197 | 451 | 908 |  | particularly for 15° incidence angle data |  |  |  | 60% | 2.021535 | 0.858467
imap | 40P | PIID | 0.25 | 1 | 8 | He | phi | 15.24 | 14.52 | 14.92 | 15.88 | 16.88 | 19.42 | 16 | 15.3 | 16 | 17.5 | 19 | 20.5 | [12 empty] | 70% | 1.689201 | 0.7173376
[5 empty] | 8 | He | theta | 11.76 | 11.14 | 11.06 | 11.4 | 11.72 | 12.62 | 13 | 12.1 | 12.4 | 12.7 | 13 | 13.3 | [12 empty] | 80% | 1.336094 | 0.5673871
[5 empty] | 8 |  |  | H | [18 empty] | 60% |  |  |  |  | 90% | 0.9180872 | 0.3898757
[5 empty] | 8 | H | phi | 18.14 | 20.02 | 21.12 | 20.62 | 22.94 | 22.1 | 18.8 | 19.5 | 20 | >22 | >22 | >22 | [7 empty] | 18.5 | 19.5 | 19.7
[5 empty] | 8 | H | theta | 13.94 | 14.7 | 14.66 | 14.3 | 14.22 | 13.76 | 14.6 | 14.9 | 15.5 | 15.7 | 15.5 | 14.5 | [7 empty] | 21.55004 | 22.71491 | 22.94788 | <= 50% estim.
[5 empty] | 8 |  |  | Ne
[5 empty] | 8 | Ne | phi | 15.62 | 14.4 | 15.6 | 15.2 | 15.36 | 16.88 | 16 | 15.6 | 16 | 16 | 16.4 | 17.1
[5 empty] | 8 | Ne | theta | 13.14 | 12.04 | 12.94 | 12.48 | 12.42 | 13.22 | 13.7 | 13 | 13.5 | 13.3 | 13.3 | 14
[5 empty] | 8 |  |  | O | [18 empty] | 60% | 50% estim.
[5 empty] | 8 | O | phi | 14.3 | 14.42 | 15.78 | 17.08 | 19.42 | 20.04 | 15 | 15.5 | 16.1 | 16.5 | 20 | >22 | [7 empty] | 17.5 | 20.38517
[5 empty] | 8 | O | theta | 10.26 | 10.78 | 12.7 | 14.22 | 16.18 | 16.7 | 11.2 | 11.7 | 13.4 | 14.8 | 17.5 | 18.3
8
8
|  |  |  | 2 | 8 | He | phi |  |  | 15.8 | 17.64 | 19.32 | 19.68 | azi |  | 16.5 | 17.9 | 19.7 | 20
[5 empty] | 8 | He | theta |  |  | 11.2 | 12.2 | 13.48 | 12.48 | plr |  | 12.3 | 13.1 | 14.5 | 13.8
[5 empty] | 8 | [21 empty] | 60% azi |  |  | 70%
[5 empty] | 8 | H | phi |  |  | 21.38 | 21.28 | 22.38 | 22.76 |  |  | >21 | >21 | >21 | >21 | [7 empty] | 19 | 19.3 | 19.3 | 16.5
[5 empty] | 8 | H | theta |  |  | 15.02 | 14.44 | 14.32 | 13.94 |  |  | 16.2 | 15.2 | 15.2 | 14.9 | [7 empty] | 22.13248 | 22.48194 | 22.48194 | 23.00172
8
[5 empty] | 8 | Ne | phi |  |  | 17.06 | 16.62 | 16.7 | 18.86 |  |  | 16 | 16.8 | 17.2 | [9 empty] | 60% azi | 50% estim.
[5 empty] | 8 | Ne | theta |  |  | 13.1 | 12.82 | 12.7 | 14.58 |  |  | 13.4 | 13.5 | 13.7 | 15 | [8 empty] | 16 | 18.63787
8
[5 empty] | 8 | O | phi |  |  | 17.88 | 18.52 | 20.24 | 20.3 |  |  | 17 | 18.7 | >22 | >22 | [7 empty] | 60% azi | 17 | 18
[5 empty] | 8 | O | theta |  |  | 13.5 | 14.86 | 16.4 | 16.3 |  |  | 13.8 | 15 | 17.7 | 18 | [8 empty] | 19.80274 | 20.96761
[5 empty] | 15 | [21 empty] | 70% |  |  | 80%
|  |  |  | 2 | 15 | He | phi |  |  | 25 | 25 | 25 | 25 |  |  | 23.00172 | 24.81398 | 27.18385 | 27.49446 | [7 empty] | 16.5 | 17.8 | 19.5 | 15.6
[5 empty] | 15 | He | theta |  |  | 19.38 | 19.74 | 20.72 | 22.08 |  |  | 19.0984 | 20.07423 | 22.3047 | 21.50208 | [7 empty] | 13.7 | 14.4 | 16 | 12.2
15
[5 empty] | 15 | H | phi |  |  | 25 | 25 | 25 | 25 |  |  | 25.02701 | 25.20325 | 26.78947 | 28.55194 | [7 empty] | 14.2 | 14.3 | 15.2 | 16.2 | 80% alle
[5 empty] | 15 | H | theta |  |  | 21.36 | 21.44 | 21.5 | 21.36 |  |  | 21.50208 | 22.7358 | 22.20706 | 22.91205 | [7 empty] | 12.2 | 12.9 | 12.6 | 13
15
[5 empty] | 15 | Ne | phi |  |  | 20.88 | 21.56 | 22.54 | 25 |  |  | 22.3047 | 23.00172 | 23.97755 | 24.39577 | [7 empty] | 16 | 16.5 | 17.2 | 17.5 | 70% alle
[5 empty] | 15 | Ne | theta |  |  | 20.72 | 21.42 | 21.04 | 21.14 |  |  | 21.60768 | 23.00172 | 23.41994 | 24.11696 | [7 empty] | 15.5 | 16.5 | 16.8 | 17.3
[5 empty] | 15 | [21 empty] | 70% |  | 80%
[5 empty] | 15 | O | phi |  |  | 23.26 | 24.1 | 25 | 25 |  |  | 23.69875 | 24.39577 | 24.67451 | 25.20325 | [7 empty] | 17 | 17.5 | 14 | 14.3
[5 empty] | 15 | O | theta |  |  | 21.02 | 21.54 | 22.68 | 23.32 |  |  | 20.91066 | 23.00172 | 20.26835 | 22.38331 | [7 empty] | 15 | 16.5 | 11.5 | 12.7
15
| 100A | ta-C[HT] | 1.44 | 1 | 8
|  |  |  | 1 | 8 | [23 empty] | 60%
|  |  |  | 1 | 8 | He | phi | 15.94 | 15.72 | 15.78 | 15.84 | 20.06 | 20.82 | 16.8 | 16.5 | 17 | 17.5 | 20.26869 | 21.20058 | [9 empty] | 17.4 | 18.2
|  |  |  | 1 | 8 | He | theta | 16.68 | 16.44 | 16.12 | 16.1 | 17.9 | 18.28 | 19 | 18.7 | 19 | 19 | 20.03571 | 20.85112 | [9 empty] | 17.2 | 17.9
|  |  |  | 1 | 8 |  |  | H
|  |  |  | 1 | 8 | H | phi | 25 | 25 | 25 | 25 | 25 | 25
|  |  |  | 1 | 8 | H | theta | 20.82 | 23 | 25.54 | 25.56 | 24.96 | 24.62
|  |  |  | 1 | 8 |  |  | Ne | [18 empty] | 60% |  |  | 70%
|  |  |  | 1 | 8 | Ne | phi |  |  | 15.88 | 16.84 | 16.98 | 20.34 |  |  | 15.72571 | 16.07517 | 16.30814 | 17.14674 | [7 empty] | 13.5 | 13.8 | 14 | 12.3
|  |  |  | 1 | 8 | Ne | theta |  |  | 17.26 | 18.12 | 17.82 | 19.3 |  |  | 19.80274 | 20.38517 | 20.1522 | 20.63185 | [7 empty] | 17 | 17.5 | 17.3 | 14.8
|  |  |  | 1 | 8 |  |  | O | [18 empty] | 60% | 70%
|  |  |  | 1 | 8 | O | phi |  |  | 15.92 | 25 | 25 | 25 |  |  | 16.19165 | 16.72853 | 18.81959 | 21.32887 | [7 empty] | 13.9 | 12 | 13.5 | 15.3
|  |  |  | 1 | 8 | O | theta |  |  | 17.12 | 19.92 | 21.2 | 22.88 |  |  | 18.63787 | 21.60768 | 23.69875 | 26.48683 | [7 empty] | 16 | 15.5 | 17 | 19
|  |  |  | 1 | 8
|  |  |  | 2 | 8
|  |  |  | 2 | 8 | [23 empty] | 60% | 70%
|  |  |  | 2 | 8 | He | phi |  |  | 15.42 | 16.9 | 20.7 | 22.12 | 17.3 | -- | 17.7 | 18.8 | 21.55004 | 19.93483 | [9 empty] | 18.5 | 14.3
|  |  |  | 2 | 8 | He | theta |  |  | 16.92 | 18.24 | 20.7 | 21.32 | 15.9 | -- | 16.1 | 17.5 | 20.26869 | 21.46828 | [9 empty] | 17.4 | 15.4
|  |  |  | 2 | 8 | [21 empty] | 70%
|  |  |  | 2 | 8 | H | phi |  |  | 25 | 25 | 25 | 23.08 | 18.40138 | -- | 19.93483 | 21.05006 | 23.69875 | 24.11696 | [7 empty] | 13.2 | 14.3 | 15.1 | 17 | 17.3
|  |  |  | 2 | 8 | H | theta |  |  | 23.64 | 23.46 | 22.06 | 20.32 | 23.69875 | -- | 22.86232 | 23.41994 | 21.05006 | 18.68019 | [7 empty] | 17 | 16.4 | 16.8 | 15.1 | 13.4
|  |  |  | 2 | 8
|  |  |  | 2 | 8 | Ne | phi |  |  | 13.92 | 14.26 | 15.36 | 18.04 |  |  | 14.3 | 15.5 | 15.84219 | 16.6576 | [8 empty] | 60% :) | 13.6 | 14.3
|  |  |  | 2 | 8 | Ne | theta |  |  | 16.18 | 17.44 | 18.58 | 20.86 |  |  | 17.6 | 19 | 18.87085 | 21.66653 | [9 empty] | 16.2 | 18.6
|  |  |  | 2 | 8 | [21 empty] | 60% | 70% | 80% | 80%
|  |  |  | 2 | 8 | O | phi |  |  | 15.24 | 25 | 25 | 25 | [13 empty] | 12.8 | 12.7 | 10.2 | 11
|  |  |  | 2 | 8 | O | theta |  |  | 18.6 | 26.2 | 28.38 | 28.16 |  |  | 18.17193 | 23.97755 | 23.79328 | 26.43698 | [7 empty] | 15.6 | 17.2 | 13.5 | 15
|  |  |  | 2 | 15
|  |  |  | 2 | 15
|  |  |  | 2 | 15 | He | phi |  |  | 27.3 | 27.18 | 26.9 | 26.74 |  | // all too much beyond limits --> ~30° fwhm
|  |  |  | 2 | 15 | He | theta |  |  | 26.58 | 26.9 | 27.6 | 27.56
|  |  |  | 2 | 15
|  |  |  | 2 | 15 | H | phi |  |  | 25 | 25 | 25 | 25
|  |  |  | 2 | 15 | H | theta |  |  | 27.04 | 26.1 | 27.94 | 27.72
|  |  |  | 2 | 15
|  |  |  | 2 | 15 | Ne | phi |  |  | 25 | 25 | 25 | 25
|  |  |  | 2 | 15 | Ne | theta |  |  | 28.04 | 25.1 | 25.4 | 25.94
|  |  |  | 2 | 15
|  |  |  | 2 | 15 | O | phi |  |  | 26.86 | 26.98 | 26.6 | 26.64
|  |  |  | 2 | 15 | O | theta |  |  | 27.44 | 26.08 | 26.6 | 27.24
|  |  |  | 2 | 15
| 100P | PIID | 0.29 | 1 | 8
|  |  |  | 1 | 8 |  |  | He
|  |  |  | 1 | 8 | He | phi | 13.54 | 13.7 | 13.24 | 13.04 | 14.32 | 16.3 | 14.7 | 14.8 | 14.5 | 14.3 | 16.4 | 18.7
|  |  |  | 1 | 8 | He | theta | 10.28 | 10.24 | 9.58 | 9.4 | 9.64 | 10.5 | 11.5 | 11.7 | 10.8 | 10.8 | 11 | 11.6
|  |  |  | 1 | 8 |  |  | H
|  |  |  | 1 | 8 | H | phi | 15.02 | 16.18 | 17.32 | 17.56 | 20.88 | 19.42 | 17 | 17.9 | 19.2 | 19.5 | 20 | 20.5
|  |  |  | 1 | 8 | H | theta | 11.64 | 12.3 | 12.26 | 12.04 | 12.84 | 11.82 | 13.1 | 13.5 | 13.3 | 13.4 | 13.8 | 13
|  |  |  | 1 | 8 |  |  | Ne
|  |  |  | 1 | 8 | Ne | phi | 14.5 | 13.58 | 13.18 | 13.12 | 12.98 | 13.16 | 15.6 | 14.7 | 14.5 | 14.2 | 14.4 | 14.4
|  |  |  | 1 | 8 | Ne | theta | 11.7 | 10.66 | 9.96 | 9.74 | 9.7 | 9.92 | 12.8 | 11.9 | 11.3 | 11.1 | 11.1 | 11.2
|  |  |  | 1 | 8 |  |  | O
|  |  |  | 1 | 8 | O | phi | 12.24 | 11.16 | 12.84 | 13.18 | 15.18 | 20.62 | 13 | 12.5 | 14.1 | 14.7 | 16.8 | 20
|  |  |  | 1 | 8 | O | theta | 8.3 | 8.08 | 9.08 | 10 | 11.78 | 15.78 | 9.5 | 9.3 | 10.2 | 11.2 | 12.9 | 17
|  |  |  | 1 | 8
|  |  |  | 2 | 8
|  |  |  | 2 | 8
|  |  |  | 2 | 8 | He | phi |  |  | 13.18 | 13.14 | 14.76 | 15.86 |  |  | 14 | 14 | 17 | 18
|  |  |  | 2 | 8 | He | theta |  |  | 8.78 | 8.92 | 9.46 | 9.8 |  |  | 10 | 9.8 | 10.4 | 10.7
|  |  |  | 2 | 8 | [22 empty] | 60%
|  |  |  | 2 | 8 | H | phi |  |  | 17.2 | 17.12 | 19.58 | 21.74 |  |  | 19 | 19 | 19.7 | 21.66653 | [8 empty] | 18.6
|  |  |  | 2 | 8 | H | theta |  |  | 11.72 | 11.56 | 11.54 | 12.32 |  |  | 12.8 | 13 | 12.8 | 13.5
|  |  |  | 2 | 8
|  |  |  | 2 | 8 | Ne | phi |  |  | 12.54 | 12.84 | 13.54 | 14.82 |  |  | 13.6 | 14 | 15 | 16
|  |  |  | 2 | 8 | Ne | theta |  |  | 9.08 | 9.12 | 9.54 | 10.32 |  |  | 10.2 | 10 | 10.2 | 11.2
|  |  |  | 2 | 8
|  |  |  | 2 | 8 | O | phi |  |  | 12.3 | 12.16 | 14.7 | 15.24 |  |  | 13.3 | 13.4 | 16.2 | 17
|  |  |  | 2 | 8 | O | theta |  |  | 8.46 | 9.14 | 10.94 | 11.26 |  |  | 8.8 | 9.3 | 12 | 12.5
|  |  |  | 2 | 8
|  |  |  | 2 | 8
|  |  |  | 2 | 8 | [21 empty] | 80%
|  |  |  | 2 | 15 | He | phi |  |  | 25 | 25 | 25 | 25 |  |  | 19.38712 | 21.14958 | 23.26454 | 23.96953 | [7 empty] | 11 | 12 | 13.2 | 13.6
|  |  |  | 2 | 15 | He | theta |  |  | 23.44 | 22.16 | 24.8 | 24.7 |  |  | 21.14958 | 19.38712 | 22.91205 | 24.67451 | [7 empty] | 12 | 11 | 13 | 14
|  |  |  | 2 | 15 | [21 empty] | 80%
|  |  |  | 2 | 15 | H | phi |  |  | 25 | 25 | 25 | 25 |  |  | 24.67451 | 24.67451 | 27.31821 | 30.84314 | [7 empty] | 14 | 14 | 15.5 | 17.5
|  |  |  | 2 | 15 | H | theta |  |  | 24.82 | 24.46 | 24.3 | 24.02 |  |  | 25.55575 | 23.79328 | 24.67451 | 25.02701 | [7 empty] | 14.5 | 13.5 | 14 | 14.2
|  |  |  | 2 | 15 | [21 empty] | 80%
|  |  |  | 2 | 15 | Ne | phi |  |  | 23.38 | 25 | 25 | 25 |  |  | 27.31821 | 27.31821 | 27.31821 | 28.19944 | [7 empty] | 15.5 | 15.5 | 15.5 | 16
|  |  |  | 2 | 15 | Ne | theta |  |  | 24.28 | 25.14 | 24.64 | 25.4 |  |  | 23.79328 | 23.96953 | 24.67451 | 23.61703 | [7 empty] | 13.5 | 13.6 | 14 | 13.4
|  |  |  | 2 | 15 | [21 empty] | 80%
|  |  |  | 2 | 15 | O | phi |  |  | 24.84 | 25 | 25 | 25 |  |  | 27.31821 | 26.78947 | 28.19944 | 25.55575 | [7 empty] | 15.5 | 15.2 | 16 | 14.5
|  |  |  | 2 | 15 | O | theta |  |  | 24.32 | 25.14 | 24.88 | 25.2 |  |  | 23.79328 | 23.79328 | 24.67451 | 28.19944 | [7 empty] | 13.5 | 13.5 | 14 | 16
|  |  |  | 2 | 15
ibex | L31 | ta-C[HT] | 0.25 | 1 | 8 | H | phi | 17 |  | 22 |  | 22 | 22
|  |  |  | 1 | 8 |  | theta | 9 |  | 12 |  | 14 | 15
|  |  |  | 1 | 8 | O | phi | 14 |  | 18 |  | 22 | 22
|  |  |  | 1 | 8 |  | theta | 9 |  | 10 |  | 11 | 13
| L38 | ta-C[HT] | 0.25 | 1 | 8 | H | phi | 17 |  | 22 |  | 22 | 22
|  |  |  | 1 | 8 |  | theta | 9 |  | 12 |  | 14 | 15
|  |  |  | 1 | 8 | O | phi | 14 |  | 18 |  | 22 | 22
|  |  |  | 1 | 8 |  | theta | 9 |  | 10 |  | 11 | 13
| L45 | ta-C[HT] | 0.25 | 1 | 8 | H | phi | 16 |  | 22 |  | 22
|  |  |  | 1 | 8 |  | theta | 9 |  | 11 |  | 13
|  |  |  | 1 | 8 | O | phi | 13 |  | 18 |  | 22
|  |  |  | 1 | 8 |  | theta | 8 |  | 10 |  | 13
| L47 | ta-C | 0.111 | 1 | 8 | H | phi | 22 |  | 22 |  | 22
|  |  |  | 1 | 8 |  | theta | 20 |  | 12.5 |  | 14
|  |  |  | 1 | 8 | O | phi | 17 |  |  |  | 22 | 22
|  |  |  | 1 | 8 |  | theta | 10 |  |  |  | 13 | 15
| L109 | ta-C | 0.075 | 1 | 8 | H | phi | 8 |  | 13 |  | 18 | 20
|  |  |  | 1 | 8 |  | theta | 5 |  | 8 |  | 10.5 | 11
|  |  |  | 1 | 8 | O | phi | 12 |  | 14 |  | 15 | 16
|  |  |  | 1 | 8 |  | theta | 8 |  | 8 |  | 8 | 9
| L46 | ta-C[HT] | 0.25 | 1 | 8 | H | phi |  |  | 22 |  | 22
[7 empty] | theta |  |  | 12 |  | 14
[6 empty] | O | phi |  |  | 18 |  | 22
[7 empty] | theta |  |  | 10 |  | 11
| L81 | C | nan | 1 | 8 | H | phi |  |  | 22 |  | 22
[7 empty] | theta |  |  | 22 |  | 22
[6 empty] | O | phi |  |  | 22 |  | 22
[7 empty] | theta |  |  | 12 |  | 22
imap | 036b | nan | nan | 1 | 8 | H | theta | 14.5 | 16.8 | 15.7 | 15 | 14.7 | 15
[7 empty] | phi | 19.5 | 21 | 21.7 | 22 | 22.7 | 23.3
[7 empty] | effic | 3.9986 | 4.1378 | 4.2316 | 4.3806 | 4.8884 | 5.0517
[6 empty] | O | theta | 10.6 | 10.4 | 13 | 13.5 | 14.7 | 15
[7 empty] | phi | 14.2 | 14 | 14.8 | 16.5 | 19.5 | 21
[7 empty] | effic | 12.2012 | 12.994 | 15.1632 | 16.1613 | 17.0078 | 17.2839
[6 empty] | He | theta | 14 | 13.7 | 12.5 | 12.8 | 13.4 | 14
[7 empty] | phi | 18 | 17 | 16.5 | 18.5 | 20 | 21.5
[7 empty] | effic | 2.2705 | 2.4531 | 2.8967 | 3.0397 | 2.9849 | 2.9414
[6 empty] | Ne | theta | 12 | 13 | 12.7 | 12.4 | 13.5 | 17
[7 empty] | phi | 15.5 | 16 | 15.5 | 15.5 | 16.5 | 19.5
[7 empty] | effic | 3.5197 | 3.6167 | 4.1215 | 4.2576 | 4.6294 | 4.8674
imap | 039b | nan | nan | 1 | 8 | H | theta | 11.5 | 11.7 | 16 | 14.3 | 15.5 | 15.6
[7 empty] | phi | 15 | 14.5 | 21.5 | 21.8 | 22 | 23
[7 empty] | effic | 3.5396 | 3.8457 | 4.049 | 4.2031 | 4.8677 | 5.1585
[6 empty] | O | theta | 8.3 | 8.7 | 8.9 | 10.2 | 13.4 | 13.9
[7 empty] | phi | 12 | 12.5 | 12.2 | 13.5 | 17.3 | 18.2
[7 empty] | effic | 11.5728 | 12.8572 | 15.4318 | 16.4488 | 17.9589 | 18.452
[6 empty] | He | theta | 11.3 | 10.3 | 10.5 | 9.5 | 9.7 | 10.5
[7 empty] | phi | 14.5 | 13.5 | 14 | 13.7 | 14.3 | 16.5
[7 empty] | effic | 1.5994 | 2.0234 | 2.5347 | 2.6405 | 2.6043 | 2.6382
[6 empty] | Ne | theta | 12 | 13 | 12.7 | 12.4 | 13.5 | 17
[7 empty] | phi | 15.5 | 16 | 15.5 | 15.5 | 16.5 | 19.5
[7 empty] | effic | 2.9194 | 2.822 | 3.5279 | 3.6181 | 3.9927 | 3.6565
ibex | xxx |  |  |  |  | H | theta | 8.9 |  | 12.2 |  | 13.6 | 15.1
[7 empty] | phi | 17.1 |  | 21 |  | 23.3
[7 empty] | effic | 2.4 | 2.8 | 3.1 | 3.5 | 3.9 | 4.6
[6 empty] | O | theta | 6.6 | 7.8 | 9.6 | 11 | 11.8 | 13.9
[7 empty] | phi | 11 | 13.4 | 15.5 | 17.8 | 21.5 | 22.2
[7 empty] | effic | 12.5 | 14.1 | 16.5 | 17.7 | 18.7 | 20
[5 empty] | 15 | H | e_loss | [12 empty] | 0.7553 | 0.7576 | 0.7522 | 0.7364 | 0.7482 | 0.7295 | 0.7071
[5 empty] | 15 | O | e_loss | [12 empty] | 0.7553 | 0.7576 | 0.7522 | 0.7364 | 0.7482 | 0.7295 | 0.7071
imap | FM-061 |  |  |  | 8 | H | effic | 1.7 | 1.7 | 1.3 | 1.4 | 1.9 | 2.1
| FM-061 |  |  |  |  | H | theta | 13.7 | 14.2 | 15 | 14.6 | 14 | 13.8
| FM-061 |  |  |  |  | H | phi | 18.7 | 19.6 | 20 | > 21 | > 21 | > 21
| FM-061 |  |  |  |  | He | effic | 1.5 | 1.7 | 2 | 2.2 | 2.7 | 2.3
| FM-061 |  |  |  |  | He | theta | 12.7 | 11.8 | 11.2 | 12 | 12.5 | 13
| FM-061 |  |  |  |  | He | phi | 16.5 | 16.5 | 16.6 | 17.8 | 19.2 | 20
| FM-061 |  |  |  |  | Ne | effic | -- | 3.5 | 4 | 4.4 | 4.2 | 4.2
| FM-061 |  |  |  |  | Ne | theta | -- | 12.9 | 12.6 | 13 | 13.2 | 13.4
| FM-061 |  |  |  |  | Ne | phi | -- | 15.5 | 15.8 | 16.3 | 17.4 | 18
| FM-061 |  |  |  |  | O | effic | 8.7 | 9.6 | 10.8 | 11.4 | 12.9 | 13.3
| FM-061 |  |  |  |  | O | theta | 10.3 | 10.8 | 11.6 | 13 | 15.3 | 16
| FM-061 |  |  |  |  | O | phi | 14.4 | 15.3 | 16 | 17.4 | 20 | > 21
| FM-093 |  |  |  |  | H | effic | -- | -- | 1.9 | 1.6 | 1.9 | 2.2
| FM-093 |  |  |  |  | H | theta | -- | -- | 17 | 13.7 | 13 | 13.4
| FM-093 |  |  |  |  | H | phi | -- | -- | -- | -- | -- | --
| FM-093 |  |  |  |  | He | effic | -- | -- | 2.2 | 2.4 | 2.7 | 2.7
| FM-093 |  |  |  |  | He | theta | -- | -- | 10.8 | 11.1 | 14.5 | 12.6
| FM-093 |  |  |  |  | He | phi | -- | -- | 15 | 15.5 | 21 | 19
| FM-093 |  |  |  |  | Ne | effic | -- | -- | 3.7 | 3.8 | 4.1 | 4.2
| FM-093 |  |  |  |  | Ne | theta | -- | -- | 10.8 | 11.1 | 11.5 | 12.2
| FM-093 |  |  |  |  | Ne | phi | -- | -- | 14.4 | 15 | 15.5 | 16.8
| FM-093 |  |  |  |  | O | effic | -- | -- | 10.3 | 11.6 | 12.3 | 12.6
| FM-093 |  |  |  |  | O | theta | -- | -- | 11 | 12.7 | 13.5 | 14
| FM-093 |  |  |  |  | O | phi | -- | -- | 15 | 16.2 | 18 | 19.2
| FM-110 |  |  |  |  | H | effic | -- | -- | 1.3 | 1.8 | 1.5 | 2.1
| FM-110 |  |  |  |  | H | theta | -- | -- | 15.3 | 15 | 14.3 | 14
| FM-110 |  |  |  |  | H | phi | -- | -- | 19.5 | 21 | > 21 | > 21
| FM-110 |  |  |  |  | He | effic | -- | -- | 2.85 | 2.45 | 2.9 | 3.2
| FM-110 |  |  |  |  | He | theta | -- | -- | 12.2 | 12.7 | 17.8 | 15.5
| FM-110 |  |  |  |  | He | phi | -- | -- | 17.2 | 19 | 21 | > 21
| FM-110 |  |  |  |  | Ne | effic | -- | -- | 4.2 | 4.3 | 4 | 4.7
| FM-110 |  |  |  |  | Ne | theta | -- | -- | 13.1 | 13 | 13.6 | 14.1
| FM-110 |  |  |  |  | Ne | phi | -- | -- | 15.8 | 16 | 16.7 | 18
| FM-110 |  |  |  |  | O | effic | -- | -- | 11.3 | 12.8 | 14.2 | 13.9
| FM-110 |  |  |  |  | O | theta | -- | -- | 12.3 | 13 | 15 | 16.2
| FM-110 |  |  |  |  | O | phi | -- | -- | 15.6 | 15.9 | 19 | > 21
| EM-036 |  |  |  |  | H | effic | 1.7 | 1.7 | 1.3 | 1.4 | 1.9 | 2.1
| EM-036 |  |  |  |  | H | theta | 14.5 | 16.8 | 15.7 | 15 | 14.7 | 15
| EM-036 |  |  |  |  | H | phi | 19.5 | 21 | 21.7 | 22 | 22.7 | 23.3
| EM-036 |  |  |  |  | He | effic | 2.3 | 2.5 | 2.9 | 3 | 3 | 3
| EM-036 |  |  |  |  | He | theta | 14 | 13.7 | 12.5 | 12.8 | 13.4 | 14
| EM-036 |  |  |  |  | He | phi | 18 | 17 | 16.5 | 18.5 | 20 | 21.5
| EM-036 |  |  |  |  | Ne | effic | 3.5 | 3.6 | 4.1 | 4.3 | 4.6 | 4.9
| EM-036 |  |  |  |  | Ne | theta | 12 | 13 | 12.7 | 12.4 | 13.5 | 17
| EM-036 |  |  |  |  | Ne | phi | 15.5 | 16 | 15.5 | 15.5 | 16.5 | 19.5
| EM-036 |  |  |  |  | O | effic | 8.7 | 9.4 | 11 | 11.9 | 12.4 | 12.4
| EM-036 |  |  |  |  | O | theta | 10.6 | 10.4 | 13 | 13.5 | 14.7 | 15
| EM-036 |  |  |  |  | O | phi | 14.2 | 14 | 14.8 | 16.5 | 19.5 | 21
| EM-039 |  |  |  |  | H | effic | 1.9 | 1.8 | 1.5 | 1.6 | 2.2 | 2.5
| EM-039 |  |  |  |  | H | theta | 11.5 | 11.7 | 16 | 14.3 | 15.5 | 15.6
| EM-039 |  |  |  |  | H | phi | 15 | 14.5 | 21.5 | 21.8 | 22 | 23
| EM-039 |  |  |  |  | He | effic | 1.6 | 2 | 2.5 | 2.6 | 2.6 | 2.6
| EM-039 |  |  |  |  | He | theta | 11.3 | 10.3 | 10.5 | 9.5 | 9.7 | 10.5
| EM-039 |  |  |  |  | He | phi | 14.5 | 13.5 | 14 | 13.7 | 14.3 | 16.5
| EM-039 |  |  |  |  | Ne | effic | 2.9 | 2.8 | 3.5 | 3.6 | 4 | 3.7
| EM-039 |  |  |  |  | Ne | theta | 11.7 | 11 | 10 | 9.7 | 10.3 | 10.4
| EM-039 |  |  |  |  | Ne | phi | 14.5 | 13.8 | 12.5 | 12.5 | 13.5 | 13.5
| EM-039 |  |  |  |  | O | effic | 8.7 | 10 | 11.9 | 12.8 | 14 | 14.8
| EM-039 |  |  |  |  | O | theta | 8.3 | 8.7 | 8.9 | 10.2 | 13.4 | 13.9
| EM-039 |  |  |  |  | O | phi | 12 | 12.5 | 12.2 | 13.5 | 17.3 | 18.2

## Sheet1
Note | I believe the only difference between EM-039 and 039b is that one gives the total recoil ion efficiency including sputtering and the other not including sputtering